## Off
Depth | Force (uN) | h ^ (3/2) | Force (mN) | Sort Force (mN) |  | Cumulative fraction | τ (Gpa) | Sort τ (Gpa) |  | Cumulative fraction | Ln (F) | Tdot (GPa/s) |  | tdot
58.26934 | 3146.40965 | 444.7953 | 3.14640965 | 2.56878359 | 1 | 0.03571429 | 35.57993 | 33.25389 | 1 | 0.03571429 | -3.314076 | 3.769368 | 1 | 3769368312.9
66.76219 | 3705.95509 | 545.5014 | 3.70595509 | 2.57308572 | 2 | 0.07142857 | 37.57509 | 33.27245 | 2 | 0.07142857 | -2.602232 | 3.379704 | 1 | 3379703884.4
56.3901 | 3109.10272 | 423.4521 | 3.10910272 | 2.69126071 | 3 | 0.1071429 | 35.43875 | 33.77422 | 3 | 0.1071429 | -2.177463 | 3.799461 | 1 | 3799461415.2
49.79777 | 2568.78359 | 351.4106 | 2.56878359 | 2.76480866 | 4 | 0.1428571 | 33.25389 | 34.07912 | 4 | 0.1428571 | -1.869825 | 4.315129 | 1 | 4315128570.1
52.80792 | 2764.80866 | 383.7502 | 2.76480866 | 2.8408126 | 5 | 0.1785714 | 34.07912 | 34.38858 | 5 | 0.1785714 | -1.626023 | 4.108677 | 1 | 4108677289.5
60.44365 | 3204.3475 | 469.9223 | 3.2043475 | 2.85329951 | 6 | 0.2142857 | 35.79699 | 34.43889 | 6 | 0.2142857 | -1.422286 | 3.723794 | 1 | 3723794280.1
60.68685 | 3194.28899 | 472.7613 | 3.19428899 | 3.02940769 | 7 | 0.25 | 35.7595 | 35.13332 | 7 | 0.25 | -1.245899 | 3.731607 | 1 | 3731607430.8
59.1831 | 3337.93871 | 455.2989 | 3.33793871 | 3.04499264 | 8 | 0.2857143 | 36.2877 | 35.19347 | 8 | 0.2857143 | -1.08924 | 3.623764 | 1 | 3623763505.0
56.23167 | 3068.01949 | 421.6688 | 3.06801949 | 3.06801949 | 9 | 0.3214286 | 35.28196 | 35.28196 | 9 | 0.3214286 | -0.9473544 | 3.833305 | 1 | 3833304710.3
63.04692 | 3550.59463 | 500.6057 | 3.55059463 | 3.09293121 | 10 | 0.3571429 | 37.04251 | 35.3772 | 10 | 0.3571429 | -0.8168239 | 3.477587 | 1 | 3477587165.2
61.59592 | 3290.33509 | 483.4237 | 3.29033509 | 3.10910272 | 11 | 0.3928571 | 36.11437 | 35.43875 | 11 | 0.3928571 | -0.6951669 | 3.658631 | 1 | 3658631474.7
54.72882 | 2840.8126 | 404.878 | 2.8408126 | 3.12819212 | 12 | 0.4285714 | 34.38858 | 35.51113 | 12 | 0.4285714 | -0.5805048 | 4.035063 | 1 | 4035063391.1
60.65989 | 3462.00916 | 472.4463 | 3.46200916 | 3.14640965 | 13 | 0.4642857 | 36.73185 | 35.57993 | 13 | 0.4642857 | -0.4713577 | 3.53666 | 1 | 3536659728.4
54.46873 | 2691.26071 | 401.9952 | 2.69126071 | 3.14882431 | 14 | 0.5 | 33.77422 | 35.58903 | 14 | 0.5 | -0.3665129 | 4.183196 | 1 | 4183196237.2
60.65724 | 3330.47494 | 472.4153 | 3.33047494 | 3.19428899 | 15 | 0.5357143 | 36.26063 | 35.7595 | 15 | 0.5357143 | -0.2649359 | 3.629176 | 1 | 3629175514.9
59.20484 | 3128.19212 | 455.5498 | 3.12819212 | 3.2043475 | 16 | 0.5714286 | 35.51113 | 35.79699 | 16 | 0.5714286 | -0.165703 | 3.783988 | 1 | 3783988493.7
63.62789 | 3671.35424 | 507.5412 | 3.67135424 | 3.21679568 | 17 | 0.6071429 | 37.45779 | 35.84329 | 17 | 0.6071429 | -0.06794781 | 3.400905 | 1 | 3400905453.7
65.04115 | 3732.05315 | 524.5445 | 3.73205315 | 3.29033509 | 18 | 0.6428571 | 37.66309 | 36.11437 | 18 | 0.6428571 | 0.02918924 | 3.363929 | 1 | 3363929397.4
59.08232 | 3029.40769 | 454.1364 | 3.02940769 | 3.33047494 | 19 | 0.6785714 | 35.13332 | 36.26063 | 19 | 0.6785714 | 0.126615 | 3.865808 | 1 | 3865807906.1
69.31114 | 3999.27299 | 577.0382 | 3.99927299 | 3.33793871 | 20 | 0.7142857 | 38.54136 | 36.2877 | 20 | 0.7142857 | 0.2253515 | 3.212364 | 1 | 3212363768.1
57.22833 | 3148.82431 | 432.9289 | 3.14882431 | 3.3478762 | 21 | 0.75 | 35.58903 | 36.32368 | 21 | 0.75 | 0.3266343 | 3.767441 | 1 | 3767441052.5
57.62476 | 3092.93121 | 437.4352 | 3.09293121 | 3.46200916 | 22 | 0.7857143 | 35.3772 | 36.73185 | 22 | 0.7857143 | 0.4320714 | 3.812694 | 1 | 3812693654.6
58.238 | 3216.79568 | 444.4365 | 3.21679568 | 3.55059463 | 23 | 0.8214286 | 35.84329 | 37.04251 | 23 | 0.8214286 | 0.5439315 | 3.714181 | 1 | 3714181316.5
67.44536 | 4035.2187 | 553.8959 | 4.0352187 | 3.67135424 | 24 | 0.8571429 | 38.65649 | 37.45779 | 24 | 0.8571429 | 0.6657298 | 3.193258 | 1 | 3193258184.2
56.9692 | 3044.99264 | 429.9918 | 3.04499264 | 3.70595509 | 25 | 0.8928571 | 35.19347 | 37.57509 | 25 | 0.8928571 | 0.8036112 | 3.852606 | 1 | 3852605918.1
60.18166 | 3347.8762 | 466.8703 | 3.3478762 | 3.73205315 | 26 | 0.9285714 | 36.32368 | 37.66309 | 26 | 0.9285714 | 0.9704218 | 3.616589 | 1 | 3616589015.8
53.20252 | 2853.29951 | 388.0595 | 2.85329951 | 3.99927299 | 27 | 0.9642857 | 34.43889 | 38.54136 | 27 | 0.9642857 | 1.203634 | 4.023282 | 1 | 4023282341.3
49.86966 | 2573.08572 | 352.1718 | 2.57308572 | 4.0352187 | 28 | 1 | 33.27245 | 38.65649 | 28 | 1 | #DIV/0! | 4.310317 | 1 | 4310317376.3
59.02703 | 3219.23 | 454.6045 | 3.21923
4.847031 | 381.7648 | 55.96269 | 0.3817648

## 415 nm
Depth | Force (uN) | h ^ (3/2) | Force (mN) | Sort Force (mN) |  | Cumulative fraction | τ (Gpa) | Sort τ (Gpa) |  | Cumulative fraction | Ln (F) | Tdot (GPa/s) |  | tdot
76.47909 | 3516.93876 | 668.8274 | 3.51693876 | 3.13191723 | 1 | 0.03571429 | 29.3095 | 28.19834 | 1 | 0.03571429 | -3.314076 | 2.777937 | 1 | 2777936539.6
91.39407 | 3678.61997 | 873.7296 | 3.67861997 | 3.18036151 | 2 | 0.07142857 | 29.75193 | 28.34299 | 2 | 0.07142857 | -2.602232 | 2.695932 | 1 | 2695931841.9
90.56922 | 3568.90911 | 861.9279 | 3.56890911 | 3.19744884 | 3 | 0.1071429 | 29.45316 | 28.39366 | 3 | 0.1071429 | -2.177463 | 2.750903 | 1 | 2750902507.0
79.23081 | 3490.83227 | 705.2468 | 3.49083227 | 3.3596452 | 4 | 0.1428571 | 29.2368 | 28.86587 | 4 | 0.1428571 | -1.869825 | 2.791769 | 1 | 2791769358.8
87.67549 | 3674.0134 | 820.9511 | 3.6740134 | 3.37475721 | 5 | 0.1785714 | 29.7395 | 28.90908 | 5 | 0.1785714 | -1.626023 | 2.698185 | 1 | 2698184855.8
79.38233 | 3359.6452 | 707.2709 | 3.3596452 | 3.40098294 | 6 | 0.2142857 | 28.86587 | 28.98377 | 6 | 0.2142857 | -1.422286 | 2.86398 | 1 | 2863979559.1
93.16213 | 4010.61271 | 899.2058 | 4.01061271 | 3.48199796 | 7 | 0.25 | 30.6213 | 29.21211 | 7 | 0.25 | -1.245899 | 2.545023 | 1 | 2545022974.4
90.53326 | 3656.69349 | 861.4146 | 3.65669349 | 3.49083227 | 8 | 0.2857143 | 29.6927 | 29.2368 | 8 | 0.2857143 | -1.08924 | 2.706698 | 1 | 2706698103.3
87.53233 | 3400.98294 | 818.9412 | 3.40098294 | 3.51693876 | 9 | 0.3214286 | 28.98377 | 29.3095 | 9 | 0.3214286 | -0.9473544 | 2.840725 | 1 | 2840725187.9
81.05385 | 3481.99796 | 729.7271 | 3.48199796 | 3.53444684 | 10 | 0.3571429 | 29.21211 | 29.35805 | 10 | 0.3571429 | -0.8168239 | 2.796489 | 1 | 2796489434.1
85.36614 | 4220.55769 | 788.7302 | 4.22055769 | 3.55762741 | 11 | 0.3928571 | 31.14656 | 29.4221 | 11 | 0.3928571 | -0.6951669 | 2.459909 | 1 | 2459908559.8
78.19675 | 3557.62741 | 691.4855 | 3.55762741 | 3.56890911 | 12 | 0.4285714 | 29.4221 | 29.45316 | 12 | 0.4285714 | -0.5805048 | 2.756715 | 1 | 2756715084.5
86.14231 | 3534.44684 | 799.5116 | 3.53444684 | 3.58215366 | 13 | 0.4642857 | 29.35805 | 29.48955 | 13 | 0.4642857 | -0.4713577 | 2.768755 | 1 | 2768755173.1
86.39453 | 3582.15366 | 803.0256 | 3.58215366 | 3.59724103 | 14 | 0.5 | 29.48955 | 29.5309 | 14 | 0.5 | -0.3665129 | 2.744118 | 1 | 2744117584.1
87.85278 | 3632.45961 | 823.4425 | 3.63245961 | 3.63245961 | 15 | 0.5357143 | 29.62696 | 29.62696 | 15 | 0.5357143 | -0.2649359 | 2.718723 | 1 | 2718723211.1
92.0499 | 3948.14497 | 883.151 | 3.94814497 | 3.6524106 | 16 | 0.5714286 | 30.46149 | 29.6811 | 16 | 0.5714286 | -0.165703 | 2.571798 | 1 | 2571797661.3
92.13184 | 3869.55828 | 884.3305 | 3.86955828 | 3.65669349 | 17 | 0.6071429 | 30.25802 | 29.6927 | 17 | 0.6071429 | -0.06794781 | 2.606501 | 1 | 2606501202.7
94.48278 | 3834.0293 | 918.3939 | 3.8340293 | 3.6740134 | 18 | 0.6428571 | 30.16513 | 29.7395 | 18 | 0.6428571 | 0.02918924 | 2.622579 | 1 | 2622578960.0
79.02094 | 3180.36151 | 702.4466 | 3.18036151 | 3.67861997 | 19 | 0.6785714 | 28.34299 | 29.75193 | 19 | 0.6785714 | 0.126615 | 2.970625 | 1 | 2970625229.1
77.763 | 3374.75721 | 685.74 | 3.37475721 | 3.6800974 | 20 | 0.7142857 | 28.90908 | 29.75591 | 20 | 0.7142857 | 0.2253515 | 2.855423 | 1 | 2855423318.2
78.03436 | 3131.91723 | 689.3326 | 3.13191723 | 3.81925151 | 21 | 0.75 | 28.19834 | 30.12633 | 21 | 0.75 | 0.3266343 | 3.00118 | 1 | 3001179746.7
83.86715 | 3652.4106 | 768.0471 | 3.6524106 | 3.8340293 | 22 | 0.7857143 | 29.6811 | 30.16513 | 22 | 0.7857143 | 0.4320714 | 2.708814 | 1 | 2708813642.3
87.15849 | 3859.47201 | 813.7004 | 3.85947201 | 3.85947201 | 23 | 0.8214286 | 30.23171 | 30.23171 | 23 | 0.8214286 | 0.5439315 | 2.61104 | 1 | 2611040413.8
75.97813 | 3597.24103 | 662.2667 | 3.59724103 | 3.86171632 | 24 | 0.8571429 | 29.5309 | 30.23757 | 24 | 0.8571429 | 0.6657298 | 2.736439 | 1 | 2736439382.6
81.29209 | 3680.0974 | 732.9468 | 3.6800974 | 3.86955828 | 25 | 0.8928571 | 29.75591 | 30.25802 | 25 | 0.8928571 | 0.8036112 | 2.69521 | 1 | 2695210245.5
83.64562 | 3819.25151 | 765.0059 | 3.81925151 | 3.94814497 | 26 | 0.9285714 | 30.12633 | 30.46149 | 26 | 0.9285714 | 0.9704218 | 2.62934 | 1 | 2629339616.4
88.93403 | 3861.71632 | 838.691 | 3.86171632 | 4.01061271 | 27 | 0.9642857 | 30.23757 | 30.6213 | 27 | 0.9642857 | 1.203634 | 2.610029 | 1 | 2610028678.6
77.68552 | 3197.44884 | 684.7154 | 3.19744884 | 4.22055769 | 28 | 1 | 28.39366 | 31.14656 | 28 | 1 | #DIV/0! | 2.960032 | 1 | 2960032331.5
84.75032 | 3620.461 | 781.5073 | 3.620461
5.743975 | 254.2291 | 79.31169 | 0.2542291

## 255 nm
Depth | Force (uN) | h ^ (3/2) | Force (mN) | Sort Force (mN) |  | Cumulative fraction | τ (Gpa) | Sort τ (Gpa) |  | Cumulative fraction | Ln (F) | Tdot (GPa/s) |  | tdot
77.99013 | 4051.77888 | 688.7466 | 4.05177888 | 3.13191723 | 1 | 0.03571429 | 30.72572 | 28.19834 | 1 | 0.03571429 | -3.314076 | 2.527755 | 1 | 2527755322.1
77.68078 | 4047.03506 | 684.6528 | 4.04703506 | 3.18036151 | 2 | 0.07142857 | 30.71372 | 28.34299 | 2 | 0.07142857 | -2.602232 | 2.52973 | 1 | 2529730245.2
79.40313 | 4000.38222 | 707.5489 | 4.00038222 | 3.19744884 | 3 | 0.1071429 | 30.59525 | 28.39366 | 3 | 0.1071429 | -2.177463 | 2.54936 | 1 | 2549360184.4
79.21916 | 3936.97719 | 705.0913 | 3.93697719 | 3.3596452 | 4 | 0.1428571 | 30.43274 | 28.86587 | 4 | 0.1428571 | -1.869825 | 2.576659 | 1 | 2576658871.2
78.94515 | 3375.38468 | 701.4362 | 3.37538468 | 3.37475721 | 5 | 0.1785714 | 28.91087 | 28.90908 | 5 | 0.1785714 | -1.626023 | 2.855069 | 1 | 2855069433.0
90.31897 | 4061.65362 | 858.358 | 4.06165362 | 3.40098294 | 6 | 0.2142857 | 30.75066 | 28.98377 | 6 | 0.2142857 | -1.422286 | 2.523657 | 1 | 2523656654.5
88.72606 | 3881.76052 | 835.7508 | 3.88176052 | 3.48199796 | 7 | 0.25 | 30.2898 | 29.21211 | 7 | 0.25 | -1.245899 | 2.601036 | 1 | 2601036012.5
92.98636 | 4286.43645 | 896.6622 | 4.28643645 | 3.49083227 | 8 | 0.2857143 | 31.30778 | 29.2368 | 8 | 0.2857143 | -1.08924 | 2.434639 | 1 | 2434639131.8
87.90883 | 3977.19466 | 824.2306 | 3.97719466 | 3.51693876 | 9 | 0.3214286 | 30.53602 | 29.3095 | 9 | 0.3214286 | -0.9473544 | 2.559259 | 1 | 2559259314.5
91.21553 | 4207.47472 | 871.1705 | 4.20747472 | 3.53444684 | 10 | 0.3571429 | 31.11434 | 29.35805 | 10 | 0.3571429 | -0.8168239 | 2.465005 | 1 | 2465005243.9
86.60187 | 3643.09329 | 805.9181 | 3.64309329 | 3.55762741 | 11 | 0.3928571 | 29.65584 | 29.4221 | 11 | 0.3928571 | -0.6951669 | 2.71343 | 1 | 2713430252.2
83.69536 | 3744.4703 | 765.6884 | 3.7444703 | 3.56890911 | 12 | 0.4285714 | 29.92841 | 29.45316 | 12 | 0.4285714 | -0.5805048 | 2.664231 | 1 | 2664231328.6
83.99353 | 3534.27152 | 769.7838 | 3.53427152 | 3.58215366 | 13 | 0.4642857 | 29.35757 | 29.48955 | 13 | 0.4642857 | -0.4713577 | 2.768847 | 1 | 2768846736.3
85.01074 | 3883.21929 | 783.8098 | 3.88321929 | 3.59724103 | 14 | 0.5 | 30.29359 | 29.5309 | 14 | 0.5 | -0.3665129 | 2.600385 | 1 | 2600384568.3
90.1356 | 4102.91161 | 855.7453 | 4.10291161 | 3.63245961 | 15 | 0.5357143 | 30.85443 | 29.62696 | 15 | 0.5357143 | -0.2649359 | 2.50671 | 1 | 2506709943.1
83.35922 | 3792.20055 | 761.0803 | 3.79220055 | 3.6524106 | 16 | 0.5714286 | 30.05503 | 29.6811 | 16 | 0.5714286 | -0.165703 | 2.641829 | 1 | 2641828735.6
92.30375 | 4659.70807 | 886.8068 | 4.65970807 | 3.65669349 | 17 | 0.6071429 | 32.19139 | 29.6927 | 17 | 0.6071429 | -0.06794781 | 2.302819 | 1 | 2302818545.3
82.78036 | 4215.28914 | 753.1665 | 4.21528914 | 3.6740134 | 18 | 0.6428571 | 31.13359 | 29.7395 | 18 | 0.6428571 | 0.02918924 | 2.461958 | 1 | 2461957838.4
82.3151 | 3883.28081 | 746.8257 | 3.88328081 | 3.67861997 | 19 | 0.6785714 | 30.29375 | 29.75193 | 19 | 0.6785714 | 0.126615 | 2.600357 | 1 | 2600357104.2
83.77923 | 3731.46069 | 766.8396 | 3.73146069 | 3.6800974 | 20 | 0.7142857 | 29.8937 | 29.75591 | 20 | 0.7142857 | 0.2253515 | 2.67042 | 1 | 2670420236.7
49.40762 | 2495.36662 | 347.2889 | 2.49536662 | 3.81925151 | 21 | 0.75 | 26.14156 | 30.12633 | 21 | 0.75 | 0.3266343 | 3.492014 | 1 | 3492013790.5
62.45561 | 3533.64523 | 493.5796 | 3.53364523 | 3.8340293 | 22 | 0.7857143 | 29.35583 | 30.16513 | 22 | 0.7857143 | 0.4320714 | 2.769174 | 1 | 2769173886.7
61.09544 | 3455.37648 | 477.5438 | 3.45537648 | 3.85947201 | 23 | 0.8214286 | 29.13747 | 30.23171 | 23 | 0.8214286 | 0.5439315 | 2.810835 | 1 | 2810834502.7
57.68598 | 3147.08341 | 438.1324 | 3.14708341 | 3.86171632 | 24 | 0.8571429 | 28.24378 | 30.23757 | 24 | 0.8571429 | 0.6657298 | 2.99153 | 1 | 2991529950.8
60.02529 | 3379.38101 | 465.0519 | 3.37938101 | 3.86955828 | 25 | 0.8928571 | 28.92228 | 30.25802 | 25 | 0.8928571 | 0.8036112 | 2.852818 | 1 | 2852818123.3
58.51599 | 3210.28816 | 447.6224 | 3.21028816 | 3.94814497 | 26 | 0.9285714 | 28.43161 | 30.46149 | 26 | 0.9285714 | 0.9704218 | 2.952135 | 1 | 2952134768.4
62.41574 | 3558.84668 | 493.107 | 3.55884668 | 4.01061271 | 27 | 0.9642857 | 29.42546 | 30.6213 | 27 | 0.9642857 | 1.203634 | 2.756085 | 1 | 2756085410.1
63.18445 | 3569.07844 | 502.2446 | 3.56907844 | 4.22055769 | 28 | 1 | 29.45363 | 31.14656 | 28 | 1 | #DIV/0! | 2.750815 | 1 | 2750815497.8
65.60285 | 3826.55521 | 531.3541
63.30266 | 3594.26315 | 503.6548
76.73535 | 3759.528922 | 678.9631
12.67638 | 412.7795 | 162.6037

## 470 nm
Depth | Force (uN) | h ^ (3/2) | Force (mN) | Sort Force (mN) |  | Cumulative fraction | τ (Gpa) | Sort τ (Gpa) |  | Cumulative fraction | Ln (F) | Tdot (GPa/s) |  | tdot
92.88553 | 3485.77765 | 895.2042 | 3.48577765 | 3.13191723 | 1 | 0.03571429 | 29.22268 | 28.19834 | 1 | 0.03571429 | -3.314076 | 2.794468 | 1 | 2794467546.8
92.5534 | 3761.03003 | 890.407 | 3.76103003 | 3.18036151 | 2 | 0.07142857 | 29.97246 | 28.34299 | 2 | 0.07142857 | -2.602232 | 2.656405 | 1 | 2656405211.7
84.15187 | 3663.43307 | 771.9615 | 3.66343307 | 3.19744884 | 3 | 0.1071429 | 29.71093 | 28.39366 | 3 | 0.1071429 | -2.177463 | 2.703377 | 1 | 2703377428.2
79.13801 | 3213.97861 | 704.0082 | 3.21397861 | 3.3596452 | 4 | 0.1428571 | 28.4425 | 28.86587 | 4 | 0.1428571 | -1.869825 | 2.949874 | 1 | 2949874477.1
84.51255 | 3707.83846 | 776.9299 | 3.70783846 | 3.37475721 | 5 | 0.1785714 | 29.83049 | 28.90908 | 5 | 0.1785714 | -1.626023 | 2.68175 | 1 | 2681750196.2
83.54793 | 3785.72191 | 763.6662 | 3.78572191 | 3.40098294 | 6 | 0.2142857 | 30.03791 | 28.98377 | 6 | 0.2142857 | -1.422286 | 2.644842 | 1 | 2644841913.3
88.02208 | 3567.42752 | 825.8239 | 3.56742752 | 3.48199796 | 7 | 0.25 | 29.44909 | 29.21211 | 7 | 0.25 | -1.245899 | 2.751664 | 1 | 2751664106.7
81.96346 | 3610.47484 | 742.0453 | 3.61047484 | 3.49083227 | 8 | 0.2857143 | 29.56707 | 29.2368 | 8 | 0.2857143 | -1.08924 | 2.729749 | 1 | 2729748540.1
86.02502 | 4054.80218 | 797.8793 | 4.05480218 | 3.51693876 | 9 | 0.3214286 | 30.73336 | 29.3095 | 9 | 0.3214286 | -0.9473544 | 2.526499 | 1 | 2526498686.6
85.14639 | 3659.96319 | 785.6866 | 3.65996319 | 3.53444684 | 10 | 0.3571429 | 29.70154 | 29.35805 | 10 | 0.3571429 | -0.8168239 | 2.705086 | 1 | 2705085808.6
93.77461 | 4071.71279 | 908.0879 | 4.07171279 | 3.55762741 | 11 | 0.3928571 | 30.77602 | 29.4221 | 11 | 0.3928571 | -0.6951669 | 2.519498 | 1 | 2519498477.3
86.34832 | 3707.78931 | 802.3814 | 3.70778931 | 3.56890911 | 12 | 0.4285714 | 29.83036 | 29.45316 | 12 | 0.4285714 | -0.5805048 | 2.681774 | 1 | 2681773895.5
93.73778 | 4212.8624 | 907.553 | 4.2128624 | 3.58215366 | 13 | 0.4642857 | 31.12762 | 29.48955 | 13 | 0.4642857 | -0.4713577 | 2.462903 | 1 | 2462903190.6
87.60523 | 3805.81465 | 819.9645 | 3.80581465 | 3.59724103 | 14 | 0.5 | 30.09096 | 29.5309 | 14 | 0.5 | -0.3665129 | 2.635525 | 1 | 2635524768.1
89.30761 | 4046.1337 | 843.9811 | 4.0461337 | 3.63245961 | 15 | 0.5357143 | 30.71144 | 29.62696 | 15 | 0.5357143 | -0.2649359 | 2.530106 | 1 | 2530105931.1
82.91799 | 3495.0972 | 755.0455 | 3.4950972 | 3.6524106 | 16 | 0.5714286 | 29.2487 | 29.6811 | 16 | 0.5714286 | -0.165703 | 2.789498 | 1 | 2789497772.2
89.47395 | 3987.47995 | 846.3401 | 3.98747995 | 3.65669349 | 17 | 0.6071429 | 30.56232 | 29.6927 | 17 | 0.6071429 | -0.06794781 | 2.554857 | 1 | 2554856524.8
81.80475 | 3679.39111 | 739.8911 | 3.67939111 | 3.6740134 | 18 | 0.6428571 | 29.754 | 29.7395 | 18 | 0.6428571 | 0.02918924 | 2.695555 | 1 | 2695555146.7
82.3967 | 3778.33422 | 747.9365 | 3.77833422 | 3.67861997 | 19 | 0.6785714 | 30.01836 | 29.75193 | 19 | 0.6785714 | 0.126615 | 2.648288 | 1 | 2648288389.8
87.17118 | 3813.49139 | 813.8781 | 3.81349139 | 3.6800974 | 20 | 0.7142857 | 30.11117 | 29.75591 | 20 | 0.7142857 | 0.2253515 | 2.631987 | 1 | 2631986622.3
82.88924 | 3681.62689 | 754.6529 | 3.68162689 | 3.81925151 | 21 | 0.75 | 29.76003 | 30.12633 | 21 | 0.75 | 0.3266343 | 2.694464 | 1 | 2694463730.9
79.77599 | 3482.53401 | 712.5384 | 3.48253401 | 3.8340293 | 22 | 0.7857143 | 29.21361 | 30.16513 | 22 | 0.7857143 | 0.4320714 | 2.796202 | 1 | 2796202459.8
85.89122 | 3686.8561 | 796.0185 | 3.6868561 | 3.85947201 | 23 | 0.8214286 | 29.77411 | 30.23171 | 23 | 0.8214286 | 0.5439315 | 2.691915 | 1 | 2691915353.8
92.3106 | 4187.25409 | 886.9055 | 4.18725409 | 3.86171632 | 24 | 0.8571429 | 31.06442 | 30.23757 | 24 | 0.8571429 | 0.6657298 | 2.472935 | 1 | 2472934693.1
80.8328 | 3492.54688 | 726.744 | 3.49254688 | 3.86955828 | 25 | 0.8928571 | 29.24158 | 30.25802 | 25 | 0.8928571 | 0.8036112 | 2.790856 | 1 | 2790855567.7
83.82911 | 3598.36063 | 767.5246 | 3.59836063 | 3.94814497 | 26 | 0.9285714 | 29.53396 | 30.46149 | 26 | 0.9285714 | 0.9704218 | 2.735872 | 1 | 2735871739.6
93.10825 | 4240.74428 | 898.4259 | 4.24074428 | 4.01061271 | 27 | 0.9642857 | 31.19614 | 30.6213 | 27 | 0.9642857 | 1.203634 | 2.452096 | 1 | 2452095993.3
86.56287 | 3911.73236 | 805.3738 | 3.91173236 | 4.22055769 | 28 | 1 | 30.36755 | 31.14656 | 28 | 1 | #DIV/0! | 2.587733 | 1 | 2587732831.0
83.27967 | 3515.01627 | 759.9911
0
86.24014 | 3755.35261 | 774.8949
4.366721 | 249.6554 | 158.1906