## All_data
ID | Material | Orientation | Size MLE (𝜇m) | Size FWHM (𝜇m) | Fitted PDF | Spacing MLE (𝜇m) | Spacing FWHM (𝜇m) | Fitted PDF | No. density (/m^2) | Strength (GPa) | Strain rate | Stress rate
A | S-inclusion L-spacing | ⊚𝑋3 | 1.5 | 1.2 | Weibull (1.00,−1.85,0.58,0.97) | 3.3 | 3.8 | Weibull (1.94,1.30,1.34,2.34) | 22000000000 | 3.95 | 224 | 521
A | S-inclusion L-spacing | ⊚𝑋1𝑜𝑟𝑋2 | 1.7 | 1.6 | Weibull (49.31,0.32,0.83,0.01) | 4 | 4.9 | Weibull (1.80,1.30,1.32,3.38) | 16000000000 | 3.76 | 359 | 864
A | [9 empty] | 3.62 | 353 | 868
A | [9 empty] | 3.46 | 200 | 475
A | [9 empty] | 2.93 | 212 | 515
A | [9 empty] | 2.77 | 150 | 351
B | S-inclusion S-spacing | ⊚𝑋3 | 1.5 | 1.3 | Weibull (16.41,0.32,0.87,0.04) | 4.4 | 4.2 | Chi-squared (NA,12.13,0.40,0.39) | 17000000000 | 5.44 | 283 | 590
B | S-inclusion S-spacing | ⊚𝑋1𝑜𝑟𝑋2 | 1.5 | 1.5 | Weibull (11.84,0.37,0.83,0.09) | 3.7 | 3.6 | Weibull (1.48,1.72,1.27,2.90) | 24000000000 | 4.51 | 258 | 510
B | [9 empty] | 4.49 | 244 | 476
B | [9 empty] | 3.62 | 213 | 426
C | L-inclusion L-spacing | ⊚𝑋3 | 2.2 | 2 | Weibull (1.00,−1.45,0.92,1.52) | 10.6 | 16.3 | Weibull (1.12,1.67,2.82,11.96) | 2000000000 | 4.33 | 252 | 548
C | L-inclusion L-spacing | ⊚𝑋1𝑜𝑟𝑋2 | 2.1 | 2.3 | Weibull (1.00,−1.41,0.90,1.27) | 8.6 | 10.9 | Weibull (1.19,1.55,1.97,8.28) | 3400000000 | 3.85 | 273 | 615
C | [9 empty] | 3.8 | 232 | 514
C | [9 empty] | 3.63 | 254 | 574
C | [9 empty] | 3.58 | 194 | 417
D | L-inclusion S-spacing | ⊚𝑋3 | 2.1 | 2.3 | Weibull (1.00,−1.06,1.05,1.55) | 10.2 | 14.7 | Weibull (1.03,1.79,2.13,11.70) | 2700000000 | 3.36 | 211 | 507
D | L-inclusion S-spacing | ⊚𝑋1𝑜𝑟𝑋2 | 2.4 | 2.9 | Weibull (4.54,0.46,1.32,1.04) | 10 | 11.6 | Log-normal (NA,0.30,−5.06,16.65) | 2700000000 | 3.17 | 212 | 508
D | [9 empty] | 3.97 | 209 | 492
D | [9 empty] | 3.4 | 202 | 485
D | [9 empty] | 1.76 | 146 | 363
D | [9 empty] | 2.53 | 140 | 347
D | [9 empty] | 2.5 | 182 | 433
D | [9 empty] | 2.59 | 162 | 383
D | [9 empty] | 1.8 | 126 | 306
NFC | NFC | IP | 0 | 0 | NA | 0 | 0 | NA | 0 | 4 | 233 | 502
NFC |  | IP | [7 empty] | 5.05 | 292 | 645
NFC |  | IP | [7 empty] | 5.42 | 256 | 591
NFC |  | IP | [7 empty] | 5.68 | 234 | 505
NFC |  | IP | [7 empty] | 4.73 | 242 | 538
NFC |  | IP | [7 empty] | 4.55 | 234 | 516
NFC |  | IP | [7 empty] | 4.84 | 236 | 558
NFC |  | TP | [7 empty] | 4.45 | 631 | 268
NFC |  | TP | [7 empty] | 1.85 | 143 | 338
NFC |  | TP | [7 empty] | 4.28 | 236 | 500
NFC |  | TP | [7 empty] | 3.64 | 219 | 500
NFC |  | TP | [7 empty] | 4.32 | 211 | 487
NFC |  | TP | [7 empty] | 4.91 | 248 | 554

## Grouped_data
ID | Size MLE (𝜇m) | Size FWHM (𝜇m) | Fitted PDF | Spacing MLE (𝜇m) | Spacing FWHM (𝜇m) | Fitted PDF | No. density (/m^2) | Strength (GPa) | Strain rate | Stress rate
A | 1.5 | 1.2 | Weibull (1.00,−1.85,0.58,0.97) | 3.3 | 3.8 | Weibull (1.94,1.30,1.34,2.34) | 22000000000 | 3.95 | 224 | 521
A | 1.7 | 1.6 | Weibull (49.31,0.32,0.83,0.01) | 4 | 4.9 | Weibull (1.80,1.30,1.32,3.38) | 16000000000 | 3.76 | 359 | 864
A | 1.7 | 1.6 | Weibull (49.31,0.32,0.83,0.01) | 4 | 4.9 | Weibull (1.80,1.30,1.32,3.38) | 16000000000 | 3.62 | 353 | 868
A | 1.7 | 1.6 | Weibull (49.31,0.32,0.83,0.01) | 4 | 4.9 | Weibull (1.80,1.30,1.32,3.38) | 16000000000 | 3.46 | 200 | 475
A | 1.7 | 1.6 | Weibull (49.31,0.32,0.83,0.01) | 4 | 4.9 | Weibull (1.80,1.30,1.32,3.38) | 16000000000 | 2.93 | 212 | 515
A | 1.7 | 1.6 | Weibull (49.31,0.32,0.83,0.01) | 4 | 4.9 | Weibull (1.80,1.30,1.32,3.38) | 16000000000 | 2.77 | 150 | 351
B | 1.5 | 1.3 | Weibull (16.41,0.32,0.87,0.04) | 4.4 | 4.2 | Chi-squared (NA,12.13,0.40,0.39) | 17000000000 | 5.44 | 283 | 590
B | 1.5 | 1.5 | Weibull (11.84,0.37,0.83,0.09) | 3.7 | 3.6 | Weibull (1.48,1.72,1.27,2.90) | 24000000000 | 4.51 | 258 | 510
B | 1.5 | 1.5 | Weibull (11.84,0.37,0.83,0.09) | 3.7 | 3.6 | Weibull (1.48,1.72,1.27,2.90) | 24000000000 | 4.49 | 244 | 476
B | 1.5 | 1.5 | Weibull (11.84,0.37,0.83,0.09) | 3.7 | 3.6 | Weibull (1.48,1.72,1.27,2.90) | 24000000000 | 3.62 | 213 | 426
C | 2.2 | 2 | Weibull (1.00,−1.45,0.92,1.52) | 10.6 | 16.3 | Weibull (1.12,1.67,2.82,11.96) | 2000000000 | 4.33 | 252 | 548
C | 2.1 | 2.3 | Weibull (1.00,−1.41,0.90,1.27) | 8.6 | 10.9 | Weibull (1.19,1.55,1.97,8.28) | 3400000000 | 3.85 | 273 | 615
C | 2.1 | 2.3 | Weibull (1.00,−1.41,0.90,1.27) | 8.6 | 10.9 | Weibull (1.19,1.55,1.97,8.28) | 3400000000 | 3.8 | 232 | 514
C | 2.1 | 2.3 | Weibull (1.00,−1.41,0.90,1.27) | 8.6 | 10.9 | Weibull (1.19,1.55,1.97,8.28) | 3400000000 | 3.63 | 254 | 574
C | 2.1 | 2.3 | Weibull (1.00,−1.41,0.90,1.27) | 8.6 | 10.9 | Weibull (1.19,1.55,1.97,8.28) | 3400000000 | 3.58 | 194 | 417
D | 2.1 | 2.3 | Weibull (1.00,−1.06,1.05,1.55) | 10.2 | 14.7 | Weibull (1.03,1.79,2.13,11.70) | 2700000000 | 3.36 | 211 | 507
D | 2.4 | 2.9 | Weibull (4.54,0.46,1.32,1.04) | 10 | 11.6 | Log-normal (NA,0.30,−5.06,16.65) | 2700000000 | 3.17 | 212 | 508
D | 2.4 | 2.9 | Weibull (4.54,0.46,1.32,1.04) | 10 | 11.6 | Log-normal (NA,0.30,−5.06,16.65) | 2700000000 | 3.97 | 209 | 492
D | 2.4 | 2.9 | Weibull (4.54,0.46,1.32,1.04) | 10 | 11.6 | Log-normal (NA,0.30,−5.06,16.65) | 2700000000 | 3.4 | 202 | 485
D | 2.4 | 2.9 | Weibull (4.54,0.46,1.32,1.04) | 10 | 11.6 | Log-normal (NA,0.30,−5.06,16.65) | 2700000000 | 1.76 | 146 | 363
D | 2.4 | 2.9 | Weibull (4.54,0.46,1.32,1.04) | 10 | 11.6 | Log-normal (NA,0.30,−5.06,16.65) | 2700000000 | 2.53 | 140 | 347
D | 2.4 | 2.9 | Weibull (4.54,0.46,1.32,1.04) | 10 | 11.6 | Log-normal (NA,0.30,−5.06,16.65) | 2700000000 | 2.5 | 182 | 433
D | 2.4 | 2.9 | Weibull (4.54,0.46,1.32,1.04) | 10 | 11.6 | Log-normal (NA,0.30,−5.06,16.65) | 2700000000 | 2.59 | 162 | 383
D | 2.4 | 2.9 | Weibull (4.54,0.46,1.32,1.04) | 10 | 11.6 | Log-normal (NA,0.30,−5.06,16.65) | 2700000000 | 1.8 | 126 | 306
NFC | 0 | 0 | NA | 0 | 0 | NA | 0 | 4 | 233 | 502
NFC | 0 | 0 | NA | 0 | 0 | NA | 0 | 5.05 | 292 | 645
NFC | 0 | 0 | NA | 0 | 0 | NA | 0 | 5.42 | 256 | 591
NFC | 0 | 0 | NA | 0 | 0 | NA | 0 | 5.68 | 234 | 505
NFC | 0 | 0 | NA | 0 | 0 | NA | 0 | 4.73 | 242 | 538
NFC | 0 | 0 | NA | 0 | 0 | NA | 0 | 4.55 | 234 | 516
NFC | 0 | 0 | NA | 0 | 0 | NA | 0 | 4.84 | 236 | 558
NFC | 0 | 0 | NA | 0 | 0 | NA | 0 | 4.45 | 631 | 268
NFC | 0 | 0 | NA | 0 | 0 | NA | 0 | 1.85 | 143 | 338
NFC | 0 | 0 | NA | 0 | 0 | NA | 0 | 4.28 | 236 | 500
NFC | 0 | 0 | NA | 0 | 0 | NA | 0 | 3.64 | 219 | 500
NFC | 0 | 0 | NA | 0 | 0 | NA | 0 | 4.32 | 211 | 487
NFC | 0 | 0 | NA | 0 | 0 | NA | 0 | 4.91 | 248 | 554