## All
2021-09-03 | PBC_NFC_090920b_IP_03 | 090920b_IP | 1 | 530 | 49 | IP | 4 | 233 | 502 | Force balance issue
2021-09-03 | PBC_NFC_090920b_IP_04 | 090920b_IP | 1 | 530 | 49 | IP | 5.05 | 292 | 645 | Force balance issue
2021-09-03 | PBC_NFC_090920b_IP_05 | 090920b_IP | 1 | 530 | 49 | IP | 5.12, 6.33 | 314 | 695 | Double failure, Force balance issue
2021-08-28 | PBC_NFC_090920b_IP_01 | 090920b_IP | 1 | 530 | 49 | IP | NA | NA | NA | DAQ trigger issue, Signals not recorded
2021-10-13 | PBC_NFC_090920b_IP_06_100mm_36psi | 090920b_IP | 1 | 530 | 49 | IP | 4.12, 4.44 | 285 | 650 | Double failure, Force balance issue
2021-10-13 | PBC_NFC_090920b_IP_07_100mm_36psi | 090920b_IP | 1 | 530 | 49 | IP | 3.56, 5.42 | 256 | 591 | Double failure, Force balance issue
2021-10-13 | PBC_NFC_090920b_IP_08_100mm_36psi | 090920b_IP | 1 | 530 | 49 | IP | 5.68 | 234 | 505 | Small double failure, Force balance issue
2022-03-23 | PBC_NFC_090920b_IP_10_100mm_36psi | 090920b_IP | 1 | 530 | 49 | IP | 4.73 | 242 | 538 | Force balance issue
2022-07-04 | PBC_NFC_090920b_S1_IP_02_100mm_36psi_PS | 090920b_IP | 1 | 530 | 49 | IP | 4.55 | 234 | 516 | Force balance issue
2021-11-11 | PBC_NFC_090920b_IP_09 | 090920b_IP | 1 | 530 | 49 | IP | 4.84 | 236 | 558 | Uncertain about gage locations, Force balance issue
2021-09-11 | PBC_NFC_090920b_TP_01_100mm_38psi | 090920b_TP | 1.5 | 530 | 49 | TP | 4.45 | 631 | 268 | Force balance issue
2021-09-11 | PBC_NFC_090920b_TP_02_100mm_38psi | 090920b_TP | 1.5 | 530 | 49 | TP | 1.85 | 143 | 338
2021-10-11 | PBC_NFC_090920b_TP_03_100mm_36psi | 090920b_TP | 1.5 | 530 | 49 | TP | 4.28 | 236 | 500 | Triple failure, Foce balance issue
2021-10-11 | PBC_NFC_090920b_TP_04_100mm_36psi | 090920b_TP | 1.5 | 530 | 49 | TP | 3.64 | 219 | 500 | Decent video, Foce balance issue
2021-10-11 | PBC_NFC_090920b_TP_05_100mm_36psi | 090920b_TP | 1.5 | 530 | 49 | TP | 5.77 | 224 | 537 | Delayed failure, Foce balance issue
2021-10-12 | PBC_NFC_090920b_TP_06_100mm_36psi | 090920b_TP | 1.5 | 530 | 49 | TP | 3.47, 3.97 | 260 | 455 | Double failure, Force balance issue
2021-10-13 | PBC_NFC_090920b_TP_07_100mm_36psi | 090920b_TP | 1.5 | 530 | 49 | TP | 3.26, 4.32 | 211 | 487 | Double failure, Force balance issue
2022-07-04 | PBC_NFC_090920b_TP_08_100mm_36psi_PS | 090920b_TP | 1.5 | 530 | 49 | TP | 4.91 | 248 | 554 | Force balance issue
2021-11-16 | PBC_NFC_090920b_TP_09 | 090920b_TP | 1.5 | 530 | 49 | TP | 5.62 | 226 | 552 | Uncertain about gage locations, Partial failure
2021-11-16 | PBC_NFC_090920b_TP_12 | 090920b_TP | 1.5 | 530 | 49 | TP | NA | NA | NA | No transmitted pulse
2021-02-02 | PBC_61620A_IP_01_100mm_Projectile_30psi | 61620A_IP | 3 | 431 | 42 | IP | 3.95 | 224 | 521 | Force balance issue, no cam sync signal, uncertain about gage factor
2021-02-02 | PBC_61620A_IP_02_100mm_Projectile_30psi | 61620A_IP | 3 | 431 | 42 | IP | 3.76 | 359 | 864 | Force balance issue, no cam sync signal, uncertain about gage factor
2021-02-03 | PBC_61620A_IP_03_100mm_Projectile_30psi | 61620A_IP | 3 | 431 | 42 | IP | 3.62 | 353 | 868 | Force balance issue, no cam sync signal, uncertain about gage factor
2021-02-05 | PBC_61620A_TP_03_100mm_Projectile_30psi | 61620A_IP | 3 | 431 | 42 | IP | 3.46 | 200 | 475 | Force balance issue, no cam sync signal, uncertain about gage factor
2021-10-13 | PBC_61620A_TP_04_100mm_36psi | 61620A_TP | 3.5 | 431 | 42 | TP | 2.93 | 212 | 515 | Force balance issue
2021-02-02 | PBC_61620A_TP_01_100mm_Projectile_30psi | 61620A_TP | 3.5 | 431 | 42 | TP | 2.91, 3.4 | 427 | 1013 | Double failure, Force balance issue, no cam sync signal, uncertain about gage factor
2021-02-04 | PBC_61620A_TP_02_100mm_Projectile_30psi | 61620A_TP | 3.5 | 431 | 42 | TP | 2.77 | 150 | 351 | Force balance issue, no cam sync signal, uncertain about gage factor
2021-02-04 | PBC_61620B_IP_01_100mm_Projectile_30psi | 61620B_IP | 2 | 522 | 47 | IP | 5.26 | 235 | 489 | Chipped specimen, Failure more gradual and not imaged, Force balance issue, no cam sync signal, uncertain about gage factor
2021-02-04 | PBC_61620B_IP_02_100mm_Projectile_37psi | 61620B_IP | 2 | 522 | 47 | IP | 5.44 | 283 | 590 | Force balance issue, no cam sync signal, uncertain about gage factor
2021-02-04 | PBC_61620B_IP_03_100mm_Projectile_37psi | 61620B_IP | 2 | 522 | 47 | IP | 4.51 | 258 | 510 | Force balance issue, no cam sync signal, uncertain about gage factor
2021-02-06 | PBC_61620B_TP_01_100mm_Projectile_37psi | 61620B_TP | 2.5 | 522 | 47 | TP | 4.49 | 244 | 476 | Gage failure (reflected pulse partially recorded), Force balance issue, no cam sync signal, uncertain about gage factor
2021-02-08 | PBC_61620B_TP_02_100mm_Projectile_30psi | 61620B_TP | 2.5 | 522 | 47 | TP | 3.62 | 213 | 426 | Force balance issue, no cam sync signal, uncertain about gage factor
2021-02-08 | PBC_61620B_TP_03_100mm_Projectile_30psi | 61620B_TP | 2.5 | 522 | 47 | TP | 4.84 | 198 | 417 | Failure more gradual and not imaged, Force balance issue, no cam sync signal, uncertain about gage factor
2021-02-05 | PBC_63020A_IP_01_100mm_Projectile_30psi | 63020A_IP | 4 | 468 | 46 | IP | 5.19 | 193 | 455 | Failure more gradual and not imaged, Force balance issue, no cam sync signal, uncertain about gage factor
2021-02-05 | PBC_63020A_IP_02_100mm_Projectile_37psi | 63020A_IP | 4 | 468 | 46 | IP | 4.33 | 252 | 548 | Decent video, Force balance issue, no cam sync signal, uncertain about gage factor
2021-02-05 | PBC_63020A_IP_03_100mm_Projectile_37psi | 63020A_IP | 4 | 468 | 46 | IP | 3.85 | 273 | 615 | Decent video, Force balance issue, no cam sync signal, uncertain about gage factor
2021-02-06 | PBC_63020A_TP_01_100mm_Projectile_37psi | 63020A_TP | 4.5 | 468 | 46 | TP | 3.8 | 232 | 514 | Decent video, Force balance issue, no cam sync signal, uncertain about gage factor
2021-02-06 | PBC_63020A_TP_02_100mm_Projectile_37psi | 63020A_TP | 4.5 | 468 | 46 | TP | 3.63 | 254 | 574 | Decent video, Force balance issue, no cam sync signal, uncertain about gage factor
2021-02-06 | PBC_63020A_TP_03_100mm_Projectile_30psi | 63020A_TP | 4.5 | 468 | 46 | TP | 3.58 | 194 | 417 | Decent video, Force balance issue, no cam sync signal, uncertain about gage factor
2022-07-04 | PBC_63020B_IP_08_100mm_36psi_PS | 63020B_IP | 5 | 433 | 37 | IP | 3.36 | 211 | 507 | Force balance issue
2021-02-09 | PBC_63020B_IP_01_100mm_Projectile_37psi | 63020B_IP | 5 | 433 | 37 | IP | 3.17 | 212 | 508 | Decent video, Force balance issue, no cam sync signal, uncertain about gage factor
2021-02-09 | PBC_63020B_IP_02_100mm_Projectile_30psi | 63020B_IP | 5 | 433 | 37 | IP | 3.97 | 209 | 492 | Decent video, Force balance issue, no cam sync signal, uncertain about gage factor
2021-02-09 | PBC_63020B_IP_03_100mm_Projectile_30psi | 63020B_IP | 5 | 433 | 37 | IP | 3.4 | 202 | 485 | Decent video, Force balance issue, no cam sync signal, uncertain about gage factor
2022-03-23 | PBC_63020B_TP_10_100mm_36psi_PS | 63020B_TP | 5.5 | 433 | 37 | TP | 1.76 | 146 | 363 | Polished specimen dimensions not recorded, Force balance issue
2022-07-04 | PBC_63020B_TP_08_100mm_36psi_PS | 63020B_TP | 5.5 | 433 | 37 | TP | 2.53 | 140 | 347 | Force balance issue
2021-02-08 | PBC_63020B_TP_01_100mm_Projectile_37psi | 63020B_TP | 5.5 | 433 | 37 | TP | 2.5 | 182 | 433 | Force balance issue, no cam sync signal, uncertain about gage factor
2021-02-08 | PBC_63020B_TP_02_100mm_Projectile_30psi | 63020B_TP | 5.5 | 433 | 37 | TP | 2.59 | 162 | 383 | Decent video, Force balance issue, no cam sync signal, uncertain about gage factor
2021-02-09 | PBC_63020B_TP_03_100mm_Projectile_30psi | 63020B_TP | 5.5 | 433 | 37 | TP | 1.8 | 126 | 306 | Decent video, Force balance issue, no cam sync signal, uncertain about gage factor
| PAD |  |  | 554 | 44 | IP | 4.5
| PAD |  |  | 500 | 44 | TP | 3.8

## Used for analysis
Date | Sample name | Sample name |  |  |  | Sample orientation | Dyanmic strength
2021-09-03 | PBC_NFC_090920b_IP_03 | 090920b_IP | 1 | 530 | 49 | IP | 4 | 233 | 502 | Force balance issue
2021-09-03 | PBC_NFC_090920b_IP_04 | 090920b_IP | 1 | 530 | 49 | IP | 5.05 | 292 | 645 | Force balance issue
2021-10-13 | PBC_NFC_090920b_IP_07_100mm_36psi | 090920b_IP | 1 | 530 | 49 | IP | 5.42 | 256 | 591 | Double failure, Force balance issue
2021-10-13 | PBC_NFC_090920b_IP_08_100mm_36psi | 090920b_IP | 1 | 530 | 49 | IP | 5.68 | 234 | 505 | Small double failure, Force balance issue
2022-03-23 | PBC_NFC_090920b_IP_10_100mm_36psi | 090920b_IP | 1 | 530 | 49 | IP | 4.73 | 242 | 538 | Force balance issue
2022-07-04 | PBC_NFC_090920b_S1_IP_02_100mm_36psi_PS | 090920b_IP | 1 | 530 | 49 | IP | 4.55 | 234 | 516 | Force balance issue
2021-11-11 | PBC_NFC_090920b_IP_09 | 090920b_IP | 1 | 530 | 49 | IP | 4.84 | 236 | 558 | Uncertain about gage locations, Force balance issue
2021-09-11 | PBC_NFC_090920b_TP_01_100mm_38psi | 090920b_TP | 1.5 | 530 | 49 | TP | 4.45 | 631 | 268 | Force balance issue
2021-09-11 | PBC_NFC_090920b_TP_02_100mm_38psi | 090920b_TP | 1.5 | 530 | 49 | TP | 1.85 | 143 | 338
2021-10-11 | PBC_NFC_090920b_TP_03_100mm_36psi | 090920b_TP | 1.5 | 530 | 49 | TP | 4.28 | 236 | 500 | Triple failure, Foce balance issue
2021-10-11 | PBC_NFC_090920b_TP_04_100mm_36psi | 090920b_TP | 1.5 | 530 | 49 | TP | 3.64 | 219 | 500 | Decent video, Foce balance issue
2021-10-13 | PBC_NFC_090920b_TP_07_100mm_36psi | 090920b_TP | 1.5 | 530 | 49 | TP | 4.32 | 211 | 487 | Double failure, Force balance issue
2022-07-04 | PBC_NFC_090920b_TP_08_100mm_36psi_PS | 090920b_TP | 1.5 | 530 | 49 | TP | 4.91 | 248 | 554 | Force balance issue
2021-02-02 | PBC_61620A_IP_01_100mm_Projectile_30psi | 61620A_IP | 3 | 431 | 42 | IP | 3.95 | 224 | 521 | Force balance issue, no cam sync signal, uncertain about gage factor
2021-02-02 | PBC_61620A_IP_02_100mm_Projectile_30psi | 61620A_IP | 3 | 431 | 42 | IP | 3.76 | 359 | 864 | Force balance issue, no cam sync signal, uncertain about gage factor
2021-02-03 | PBC_61620A_IP_03_100mm_Projectile_30psi | 61620A_IP | 3 | 431 | 42 | IP | 3.62 | 353 | 868 | Force balance issue, no cam sync signal, uncertain about gage factor
2021-02-05 | PBC_61620A_TP_03_100mm_Projectile_30psi | 61620A_IP | 3 | 431 | 42 | IP | 3.46 | 200 | 475 | Force balance issue, no cam sync signal, uncertain about gage factor
2021-10-13 | PBC_61620A_TP_04_100mm_36psi | 61620A_TP | 3.5 | 431 | 42 | TP | 2.93 | 212 | 515 | Force balance issue
2021-02-04 | PBC_61620A_TP_02_100mm_Projectile_30psi | 61620A_TP | 3.5 | 431 | 42 | TP | 2.77 | 150 | 351 | Force balance issue, no cam sync signal, uncertain about gage factor
2021-02-04 | PBC_61620B_IP_02_100mm_Projectile_37psi | 61620B_IP | 2 | 522 | 47 | IP | 5.44 | 283 | 590 | Force balance issue, no cam sync signal, uncertain about gage factor
2021-02-04 | PBC_61620B_IP_03_100mm_Projectile_37psi | 61620B_IP | 2 | 522 | 47 | IP | 4.51 | 258 | 510 | Force balance issue, no cam sync signal, uncertain about gage factor
2021-02-06 | PBC_61620B_TP_01_100mm_Projectile_37psi | 61620B_TP | 2.5 | 522 | 47 | TP | 4.49 | 244 | 476 | Gage failure (reflected pulse partially recorded), Force balance issue, no cam sync signal, uncertain about gage factor
2021-02-08 | PBC_61620B_TP_02_100mm_Projectile_30psi | 61620B_TP | 2.5 | 522 | 47 | TP | 3.62 | 213 | 426 | Force balance issue, no cam sync signal, uncertain about gage factor
2021-02-05 | PBC_63020A_IP_02_100mm_Projectile_37psi | 63020A_IP | 4 | 468 | 46 | IP | 4.33 | 252 | 548 | Decent video, Force balance issue, no cam sync signal, uncertain about gage factor
2021-02-05 | PBC_63020A_IP_03_100mm_Projectile_37psi | 63020A_IP | 4 | 468 | 46 | IP | 3.85 | 273 | 615 | Decent video, Force balance issue, no cam sync signal, uncertain about gage factor
2021-02-06 | PBC_63020A_TP_01_100mm_Projectile_37psi | 63020A_TP | 4.5 | 468 | 46 | TP | 3.8 | 232 | 514 | Decent video, Force balance issue, no cam sync signal, uncertain about gage factor
2021-02-06 | PBC_63020A_TP_02_100mm_Projectile_37psi | 63020A_TP | 4.5 | 468 | 46 | TP | 3.63 | 254 | 574 | Decent video, Force balance issue, no cam sync signal, uncertain about gage factor
2021-02-06 | PBC_63020A_TP_03_100mm_Projectile_30psi | 63020A_TP | 4.5 | 468 | 46 | TP | 3.58 | 194 | 417 | Decent video, Force balance issue, no cam sync signal, uncertain about gage factor
2022-07-04 | PBC_63020B_IP_08_100mm_36psi_PS | 63020B_IP | 5 | 433 | 37 | IP | 3.36 | 211 | 507 | Force balance issue
2021-02-09 | PBC_63020B_IP_01_100mm_Projectile_37psi | 63020B_IP | 5 | 433 | 37 | IP | 3.17 | 212 | 508 | Decent video, Force balance issue, no cam sync signal, uncertain about gage factor
2021-02-09 | PBC_63020B_IP_02_100mm_Projectile_30psi | 63020B_IP | 5 | 433 | 37 | IP | 3.97 | 209 | 492 | Decent video, Force balance issue, no cam sync signal, uncertain about gage factor
2021-02-09 | PBC_63020B_IP_03_100mm_Projectile_30psi | 63020B_IP | 5 | 433 | 37 | IP | 3.4 | 202 | 485 | Decent video, Force balance issue, no cam sync signal, uncertain about gage factor
2022-03-23 | PBC_63020B_TP_10_100mm_36psi_PS | 63020B_TP | 5.5 | 433 | 37 | TP | 1.76 | 146 | 363 | Polished specimen dimensions not recorded, Force balance issue
2022-07-04 | PBC_63020B_TP_08_100mm_36psi_PS | 63020B_TP | 5.5 | 433 | 37 | TP | 2.53 | 140 | 347 | Force balance issue
2021-02-08 | PBC_63020B_TP_01_100mm_Projectile_37psi | 63020B_TP | 5.5 | 433 | 37 | TP | 2.5 | 182 | 433 | Force balance issue, no cam sync signal, uncertain about gage factor
2021-02-08 | PBC_63020B_TP_02_100mm_Projectile_30psi | 63020B_TP | 5.5 | 433 | 37 | TP | 2.59 | 162 | 383 | Decent video, Force balance issue, no cam sync signal, uncertain about gage factor
2021-02-09 | PBC_63020B_TP_03_100mm_Projectile_30psi | 63020B_TP | 5.5 | 433 | 37 | TP | 1.8 | 126 | 306 | Decent video, Force balance issue, no cam sync signal, uncertain about gage factor
| PAD |  |  | 554 | 44 | IP | 4.5
| PAD |  |  | 500 | 44 | TP | 3.8

## Sheet1
[7 empty] | Peak stress | Strain rate | Stress rate
2021-09-11 | PBC_NFC_090920b_TP_01_100mm_38psi | 090920b_TP | 1.5 | 530 | 49 | TP | 4.45 | 631 | 268 | Force balance issue
2021-09-11 | PBC_NFC_090920b_TP_02_100mm_38psi | 090920b_TP | 1.5 | 530 | 49 | TP | 1.85 | 338 | 143
2021-10-11 | PBC_NFC_090920b_TP_03_100mm_36psi | 090920b_TP | 1.5 | 530 | 49 | TP | 4.28 | 422 | 236 | Triple failure, Foce balance issue
2021-10-11 | PBC_NFC_090920b_TP_04_100mm_36psi | 090920b_TP | 1.5 | 530 | 49 | TP | 3.64 | 500 | 219 | Decent video, Foce balance issue
2021-10-13 | PBC_NFC_090920b_TP_07_100mm_36psi | 090920b_TP | 1.5 | 530 | 49 | TP | 4.32 | 487 | 2111 | Double failure, Force balance issue
2022-07-04 | PBC_NFC_090920b_TP_08_100mm_36psi_PS | 090920b_TP | 1.5 | 530 | 49 | TP | 4.91 | 458 | 248 | Force balance issue
[6 empty] | Average | 4.32 | 499.6
[6 empty] | STDEV | 0.4552472 | 79.33662