## Kimberley 2013
Limestone [1] |  | Limestone [39] |  | Basalt [40] |  | B4C [2] |  | SiC [3] |  | SiC [5] |  | AION [41] |  | AIN (Sintered) [33] |  | AIN (Hot Pressed) [22] |  | AI2O3 [42] |  | MgAI2O4 [43] |  | MAC 88118 [32] |  | Concrete [36]
Strain (s^-1) | Stress (Gpa) | Strain (s^-1) | Stress (Gpa) | Strain (s^-1) | Stress (Gpa) | Strain (s^-1) | Stress (Gpa) | Strain (s^-1) | Stress (Gpa) | Strain (s^-1) | Stress (Gpa) | Strain (s^-1) | Stress (Gpa) | Strain (s^-1) | Stress (Gpa) | Strain (s^-1) | Stress (Gpa) | Strain (s^-1) | Stress (Gpa) | Strain (s^-1) | Stress (Gpa) | Strain (s^-1) | Stress (Gpa) | Strain (s^-1) | Stress (Gpa)
6.637271e-08 | 1.080893 | 1.671232e-08 | 0.9490934 | 9.529225e-10 | 0.9393305 | 5.940486e-09 | 1.246862 | 1.809638e-08 | 1.002789 | 1.809638e-08 | 1.017434 | 1.152869e-08 | 1.129707 | 1.67931e-07 | 1.061367 | 1.663192e-09 | 0.9979079 | 3.495067e-09 | 1.017434 | 2.359255e-08 | 1.305439 | 5.005834e-06 | 0.9637378 | 1.577269e-09 | 1.061367
6.637271e-08 | 1.1053 | 3.469877e-05 | 1.046722 | 4.480319e-07 | 1.051604 | 5.45975e-10 | 1.056485 | 1.098595e-07 | 0.9100418 | 1.809638e-08 | 0.988145 | 9.83264e-09 | 1.07113 | 1.67931e-07 | 0.9783821 | 1.503015e-08 | 0.988145 | 3.495067e-09 | 0.988145 | 2.121786e-08 | 1.032078 | 5.005834e-06 | 0.890516 | 1.381383e-09 | 0.9637378
6.637271e-08 | 0.9002789 | 0.02847412 | 1.032078 | 0.004448028 | 1.227336 | 5.911909e-10 | 0.9588563 | 6.669354e-07 | 1.012552 | 5.304047e-05 | 1.027197 | 7.744711e-09 | 1.012552 | 0.1683364 | 1.144351 | 1.38806e-08 | 1.027197 | 1.565901e-05 | 1.158996 | 2.359255e-08 | 1.002789 | 0.0005054345 | 1.07113 | 1.577269e-09 | 0.8661088
5.969201e-08 | 0.9295676 | 0.07397925 | 1.056485 | 0.2713363 | 1.505579 | 5.940486e-09 | 0.890516 | 5.005834e-06 | 1.027197 | 5.304047e-05 | 0.9930265 | 9.83264e-09 | 0.9198047 | 0.1683364 | 1.198047 | 1.139054e-05 | 1.027197 | 1.565901e-05 | 1.198047 | 3.0758e-08 | 0.9149233 | 0.0005054345 | 1.090656 | 1.635357e-07 | 0.9637378
6.637271e-08 | 0.9344491 | 0.1639305 | 1.144351 | 0.2713363 | 1.554393 | 5.227868e-08 | 0.9246862 | 0.09146534 | 0.944212 | 0.0990402 | 1.227336 | 8.842944e-09 | 0.8661088 | 0.1683364 | 1.266388 | 1.201105e-05 | 0.9930265 | 0.1474302 | 1.163877 | 2.319771e-06 | 0.8368201 | 0.7633479 | 2.511158 | 1.635357e-07 | 0.890516
5.969201e-08 | 0.9490934 | 0.2713363 | 1.364017 | 1.049403 | 1.754533 | 0.01814006 | 0.9100418 | 0.09146534 | 1.163877 | 0.4373586 | 1.451883 | 9.83264e-09 | 0.8514644 | 0.1683364 | 1.403068 | 0.06309573 | 1.281032 | 0.1474302 | 1.354254 | 2.319771e-06 | 0.9002789 | 2.51795 | 2.599024 | 1.687428e-06 | 1.13947
5.253138e-07 | 1.051604 | 0.3730162 | 1.539749 | 0.9951894 | 1.915621 | 0.01862761 | 0.9539749 | 0.05525968 | 1.222455 |  |  | 1.215673e-08 | 0.8319386 |  |  | 0.08225897 | 1.339609 | 1.10657 | 1.969317 | 2.446142e-06 | 0.9832636 | 2.264508 | 2.926081 | 1.558368e-06 | 1.061367
7.615096e-07 | 1.056485 | 0.4993779 | 1.720363 | 1.368125 | 2.032775 | 0.01964236 | 1.041841 | 0.04019652 | 1.193166 |  |  | 1.463676e-08 | 0.9735007 |  |  | 0.1728607 | 1.237099 |  |  | 2.446142e-06 | 1.032078 | 5.017918 | 3.179916 | 1.477861e-06 | 0.8661088
7.615096e-07 | 0.9198047 | 0.7433686 | 1.891213 |  |  | 0.0236495 | 1.076011 | 0.08446982 | 1.315202 |  |  | 0.3537456 | 1.315202 |  |  | 0.08907139 | 1.354254 |  |  | 0.1017021 | 1.066248 | 7.083726 | 3.272664 | 0.1775067 | 1.03696
9.168613e-07 | 0.9393305 |  |  |  |  | 0.02303052 | 1.168759 | 0.1161239 | 1.281032 |  |  | 0.2505837 | 1.334728 |  |  | 0.1398137 | 1.295676 |  |  | 0.1072424 | 1.076011 | 6.370719 | 3.526499 | 0.5855167 | 1.334728
6.324805e-07 | 1.022315 |  |  |  |  | 0.01964236 | 1.212692 |  |  |  |  | 0.2938075 | 1.422594 |  |  | 0.1639305 | 1.315202 |  |  | 0.1257409 | 1.212692 |  |  | 0.1361543 | 1.066248
5.841066e-07 | 1.017434 | [10 empty] | 0.2938075 | 1.593445 |  |  | 0.2137189 | 1.388424 |  |  | 0.2314184 | 1.212692 |  |  | 0.08907139 | 1.115063
6.324805e-07 | 0.9979079 | [10 empty] | 0.3354706 | 1.603208 |  |  | 0.4373586 | 1.578801 |  |  | 0.2314184 | 1.271269 |  |  | 0.3354706 | 1.188285
9.975918e-06 | 1.066248 | [10 empty] | 0.344487 | 1.622734 |  |  | 0.5407348 | 1.622734 |  |  | 0.2026778 | 1.422594 |  |  | 0.2786289 | 1.456764
5.005834e-06 | 1.119944 | [10 empty] | 0.4259115 | 1.622734 |  |  | 0.7838642 | 1.608089 | [6 empty] | 0.6685454 | 1.529986
5.005834e-06 | 1.100418 | [14 empty] | 1.10657 | 1.871688 | [6 empty] | 0.5855167 | 1.559275
5.005834e-06 | 0.9637378 | [14 empty] | 0.2440251 | 1.486053 | [6 empty] | 0.4735793 | 1.608089
5.005834e-06 | 1.03696 | [22 empty] | 0.344487 | 1.632497
5.005834e-06 | 1.056485 | [22 empty] | 0.5855167 | 1.759414
5.005834e-06 | 1.07113 | [22 empty] | 0.9951894 | 1.681311
7.48765e-05 | 1.163877 | [22 empty] | 1.049403 | 1.803347
0.0001002414 | 1.149233 | [22 empty] | 1.368125 | 1.930265
0.0001114604 | 1.183403 | [22 empty] | 1.931363 | 2.14993
0.0001492183 | 1.154114 | [22 empty] | 2.387869 | 2.247559
0.000161576 | 1.212692 | [22 empty] | 1.880813 | 2.320781
0.000161576 | 1.310321 | [22 empty] | 1.880813 | 2.667364
0.001712016 | 1.232218
0.01912826 | 1.285914
0.02303052 | 1.388424
0.1922072 | 1.456764
0.1596399 | 1.603208
0.3354706 | 1.788703
0.5407348 | 1.788703
0.5407348 | 1.715481
0.6510473 | 1.695955
0.7838642 | 1.671548
1.049403 | 1.700837
0.5127996 | 1.622734

## Paliwal 2006
Peak Compressive Strength (GPa) |  | Loading Rate (Mpa/µs)
(a) | (b) | 155
3.5 | 3.76
Peak Compressive Strength (GPa)
(a) | (b)
~3.688 | ~3.705

## McCauley 2014
Peak Compressive Strength (GPa) |  | Strain Rate (s^-1)
(unconfined) | (confined) | 10^3
3.5 | 4.5

## Hogan 2016
Peak Compressive Strength (GPa) | Strain Rate (s^-1)
4.7 | 480

## Hogan 2015
|  |  |  | Disk Spacing | eCDF
|  |  |  | 1.00487 | 0.003846183
|  |  |  | 1.99979 | 0.004807663
Peak Compressive Strength (GPa) | Strain Rate (s^-1) | Peak Compressive Strength (GPa) | Strain Rate (s^-1) | 3.022103 | 0.008653846
3.9 | 465 | 4.2 | stress rate (Gpa)/Young's modulus (Gpa) = 0.175/430 = 407 | 4.012136 | 0.01730769
|  |  |  | 5.033016 | 0.02499997
|  |  |  | 6.014288 | 0.03461538
|  |  |  | 7.014418 | 0.0442308
|  |  |  | 7.984546 | 0.05576926
|  |  |  | 9.015563 | 0.07211538
|  |  |  | 10.09763 | 0.1009615
|  |  |  | 20.09528 | 0.3605769
|  |  |  | 30.12333 | 0.6153846
|  |  |  | 40.31673 | 0.7826923
|  |  |  | 50.16745 | 0.8932692
|  |  |  | 59.94841 | 0.9451923
|  |  |  | 69.91737 | 0.9778846
|  |  |  | 80.23427 | 0.9903846
|  |  |  | 89.86417 | 0.9942308
|  |  |  | 99.83817 | 1

## Lo_Hogan 2021
S(B4C) |  | Z(B4C-TiB2)
Strain (s^-1) | Stress (MPa) | Strain (s^-1) | Stress (MPa)
0.0001401432 | 4933.798 | 0.0001496032 | 2905.923
0.0001479833 | 4682.927 | 0.0001632172 | 3080.139
0.0001512408 | 4627.178 | 0.000170482 | 3163.763
266.3986 | 5247.387 | 0.00015457 | 3121.951
218.9906 | 5442.509 | 198.5511 | 3567.944
244.178 | 5644.599 | 185.996 | 3811.847
361.3427 | 5519.164 | 281.302 | 3811.847
430.1006 | 5505.226 | 342.1994 | 3777.004
464.1589 | 5707.317 | 369.2971 | 4034.843
517.5445 | 5672.474 | 479.5689 | 3874.564
765.8795 | 5414.634 | 643.4438 | 4062.718
911.6143 | 5254.355 | 931.6801 | 4034.843
1133.374 | 5372.822 | 558.5283 | 3644.599
983.8021 | 5693.38 | 782.739 | 3693.38
1158.323 | 5790.941 | 709.682 | 3756.098
863.3168 | 5958.188 | 558.5283 | 3756.098
1085.078 | 5986.063 | 602.7564 | 3811.847
Peak Compressive Strength (GPa)
~5600

## Farbaniec 2016
| Strain (s^-1) | Stress (GPa)
Min: | 0.00047613 | 2.31348
Median: | 0.00047613 | 2.981191
Max: | 0.00047613 | 3.645768
Min: | 0.0004042363 | 3.946708
Median: | 0.0004042363 | 4.225705
Max: | 0.0004042363 | 4.507837
Min: | 476.1295 | 3.388715
Median: | 476.1295 | 3.727273
Max: | 476.1295 | 4.065831
Min: | 500.0946 | 4.288401
Median: | 500.0946 | 4.46395
Max: | 500.0946 | 4.645768

## Farbaniec 2017
Peak Compressive Strength (GPa)
(confined) | (uniaxial)
4.319295 | 3.814887
| Uniaxial |  | Uniaxial (PF) |  | Confined |  | Confined (PF)
| Strain (s^-1) | Stress (GPa) | Strain (s^-1) | Stress (GPa) | Strain (s^-1) | Stress (GPa) | Strain (s^-1) | Stress (GPa)
| 0.000301516 | 1.848485 | 0.0001007972 | 1.181818 | 0.000301516 | 3.022727 | 0.0009920915 | 2.333333
| 0.0004012807 | 2.80303 | 0.0001007972 | 1.340909 | 0.0009920915 | 3.507576 | 0.0004972236 | 3.310606
| 0.0004972236 | 3.5 | 0.000301516 | 1.159091 | 901.9291 | 3.507576
| 0.0004972236 | 3.401515 | 0.0004972236 | 1.606061 | 819.9608 | 4.037879
| 0.0004972236 | 3.280303 |  |  | 1200.357 | 4.128788
| 373.606 | 3.05303 |  |  | 992.0915 | 4.272727
| 294.4188 | 3.44697 |  |  | 1117.573 | 4.325758
| 382.612 | 3.568182 |  |  | 727.8954 | 4.606061
| 373.606 | 3.621212 |  |  | 1040.498 | 4.636364
| 1040.498 | 3.757576 |  |  | 945.9367 | 4.787879
| 646.1671 | 3.772727
| 364.8119 | 4.234848
| 509.2096 | 4.05303
| 308.7843 | 4
| 339.6522 | 3.818182
| 420.8603 | 3.833333
| 401.2807 | 3.80303

## Gao 2016
TiB2-B4C composite |  | B4C |  | TiB2
Strain (s^-1) | Stress (GPa) | Strain (s^-1) | Stress (GPa) | Strain (s^-1) | Stress (GPa)
0 | 3.968023 | 0 | 3.449128 | 0 | 1.739826
381.0096 | 4.649709 | 1000 | 3.601744 | 99.75962 | 1.943314
418.2692 | 5.127907
520.4327 | 5.59593
604.5673 | 5.94186
698.3173 | 6.674419

## Gao 2019
TiB2-B4C composite |  | B4C |  | TiB2
Strain (s^-1) | Stress (GPa) | Strain (s^-1) | Stress (GPa) | Strain (s^-1) | Stress (GPa)
9.857999e-06 | 3.973953 | 9.857999e-06 | 3.453023 | 9.857999e-06 | 1.741395
390.9602 | 4.658605 | 1014.405 | 3.609302 | 102.9017 | 1.949768
423.2915 | 5.127442
528.7581 | 5.596279

## Krimsky 2019
Peak Compressive Strength (GPa)
3.92
Peak Compressive Strength (GPa)
0.72
Crack Area (mm^2) | Peak Strength (GPa)
0 | 3.696858
0 | 2.97597
27.99431 | 1.548983
41.00996 | 0.7171903
54.0256 | 1.012939
54.0256 | 0.8724583
54.0256 | 0.6395563

## Swab 2017
Average Dynamic Compressive Strength (GPa)
Valid | Invalid
6.2 ± 0.3 | 4.6 ± 0.7
Strain Rate (s^-1)
300
Peak Compressive Strength (MPa)
6457.219

## Moorehead 2018
Vertical Specimens |  | Horizontal Specimens |  | Vertical Specimens |  |  | Horizontal Specimens |  |  | Vertical Specimens |  | Horizontal Specimens |  | Vertical Specimens |  | Horizontal Specimens
Bins (um) | Frequency (%) | Bins (um) | Frequency (%) | Sphericity (0-1) | Frequency (%) |  | Sphericity (0-1) | Frequency (%) |  | Orientation (degrees) | Frequency (%) | Orientation (degrees) | Frequency (%) | Spacing (um) | Frequency (%) | Spacing (um) | Frequency (%)
[20, 22] | 16.43796 | [20, 22] | 13.48905 | 0.1708464 | 0.1349325 |  | 0.1652038 | 0.02998501 |  | 0.8290686 | 3.784773 | 3.039918 | 3.338214 | 3.319672 | 0.1231672 | 2.336066 | 0.2815249
(22, 24] | 19.06569 | (22, 24] | 15.91241 | 0.1877743 | 0.05997001 |  | 0.1827586 | 0 |  | 3.961105 | 4.121523 | 5.895599 | 3.29429 | 6.885246 | 0.2463343 | 5.778689 | 0.1759531
(24, 26] | 14.48175 | (24, 26] | 14.27737 | 0.2059561 | 0.1349325 |  | 0.2003135 | 0 |  | 7.001024 | 4.88287 | 9.211873 | 4.253294 | 10.08197 | 0.5278592 | 9.098361 | 0.3695015
(26, 28] | 11.64964 | (26, 28] | 11.91241 | 0.222884 | 0.1349325 |  | 0.2184953 | 0.1049475 |  | 9.948823 | 4.194729 | 12.25179 | 3.872621 | 13.40164 | 0.4926686 | 12.66393 | 0.7214076
(28, 30] | 10.33577 | (28, 30] | 10.71533 | 0.2410658 | 0.3298351 |  | 0.2354232 | 0.5997001 |  | 13.08086 | 3.784773 | 15.19959 | 3.389458 | 17.09016 | 3.14956 | 15.98361 | 3.061584
(30, 32] | 8.350365 | (30, 32] | 8.408759 | 0.2579937 | 0.1349325 |  | 0.2529781 | 0.9295352 |  | 16.2129 | 3.155198 | 18.51586 | 3.045388 | 20.40984 | 2.938416 | 19.30328 | 5.40176
(32, 34] | 5.40146 | (32, 34] | 6.248175 | 0.2755486 | 0.8995502 |  | 0.2711599 | 1.724138 |  | 19.1607 | 4.531479 | 21.27943 | 3.213763 | 23.72951 | 5.014663 | 22.9918 | 8.181818
(34, 36] | 4.554745 | (34, 36] | 4.759124 | 0.2931034 | 1.349325 |  | 0.2880878 | 4.077961 |  | 22.1085 | 3.228404 | 24.41146 | 3.345534 | 27.04918 | 6.123167 | 26.18852 | 9.41349
(36, 38] | 2.773723 | (36, 38] | 3.240876 | 0.3100313 | 1.97901 |  | 0.3062696 | 5.727136 |  | 25.14841 | 2.811127 | 27.26714 | 2.811127 | 30.61475 | 7.073314 | 29.5082 | 11.34897
(38, 40] | 1.664234 | (38, 40] | 2.832117 | 0.3288401 | 5.547226 |  | 0.3225705 | 7.376312 |  | 28.28045 | 3.63836 | 30.30706 | 2.862372 | 33.93443 | 8.568915 | 32.82787 | 10.64516
(40, 42] | 1.343066 | (40, 42] | 1.781022 | 0.3451411 | 6.191904 |  | 0.3413793 | 7.976012 |  | 31.32037 | 3.096633 | 33.53122 | 3.125915 | 37.2541 | 8.058651 | 36.51639 | 9.536657
(42, 44] | 1.021898 | (42, 44] | 1.781022 | 0.3626959 | 6.326837 |  | 0.3583072 | 9.46027 |  | 34.36029 | 2.745242 | 36.57114 | 3.557833 | 40.57377 | 7.777126 | 39.83607 | 8.88563
(44, 46] | 0.6715328 | (44, 46] | 1.138686 | 0.3808777 | 7.631184 |  | 0.3752351 | 9.115442 |  | 37.49232 | 3.228404 | 39.51894 | 3.045388 | 44.13934 | 8.375367 | 43.15574 | 7.935484
(46, 48] | 0.5255474 | (46, 48] | 0.8175182 | 0.3971787 | 8.110945 |  | 0.39279 | 9.430285 |  | 40.44012 | 3.374817 | 42.74309 | 3.265007 | 47.58197 | 6.510264 | 46.59836 | 6.035191
(48, 50] | 0.350365 | (48, 50] | 0.350365 | 0.4153605 | 7.976012 | + | 0.4084639 | 7.346327 |  | 43.48004 | 2.737921 | 45.69089 | 3.396779 | 50.90164 | 6.791789 | 49.91803 | 5.120235
(50, 52] | 0.08759124 | (50, 52] | 0.4087591 | 0.4322884 | 7.901049 |  | 0.4285266 | 7.976012 | + | 46.51996 | 3.286969 | 48.73081 | 3.29429 | 54.46721 | 5.929619 | 53.36066 | 3.466276
(52, 54] | 0.4087591 | (52, 54] | 0.2335766 | 0.4504702 | 7.976012 | + | 0.4423197 | 6.521739 |  | 49.55988 | 2.745242 | 51.67861 | 2.942899 | 57.78689 | 4.803519 | 56.68033 | 2.217009
(54, 56] | 0.2919708 | (54, 56] | 0.350365 | 0.4673981 | 5.997001 |  | 0.4605016 | 5.832084 |  | 52.69191 | 2.811127 | 54.81064 | 3.645681 | 61.10656 | 4.451613 | 60.36885 | 2.02346
(56, 58] | 0 | (56, 58] | 0.1751825 | 0.484953 | 5.097451 |  | 0.4780564 | 4.602699 |  | 55.63971 | 2.811127 | 57.85056 | 2.7306 | 64.42623 | 3.307918 | 63.56557 | 1.319648
(58, 60] | 0.08759124 | (58, 60] | 0.2335766 | 0.5031348 | 4.602699 |  | 0.4956113 | 3.208396 |  | 58.67963 | 3.506589 | 60.70624 | 2.818448 | 67.9918 | 1.794721 | 67.0082 | 1.249267
|  |  |  | 0.5200627 | 4.662669 |  | 0.5125392 | 2.113943 |  | 61.71955 | 3.162518 | 63.9304 | 3.696925 | 71.31148 | 2.181818 | 70.32787 | 0.6334311
Total %: | 99.50365 | Total %: | 99.06569 | 0.5376176 | 3.283358 |  | 0.5294671 | 1.97901 |  | 64.75947 | 2.679356 | 67.06244 | 3.528551 | 74.63115 | 1.636364 | 73.77049 | 0.5278592
|  |  |  | 0.5551724 | 2.383808 |  | 0.5482759 | 1.154423 |  | 67.8915 | 3.096633 | 70.19447 | 3.901903 | 78.31967 | 0.686217 | 77.21311 | 0.3167155
|  |  |  | 0.5721003 | 3.073463 |  | 0.5652038 | 0.7496252 |  | 70.8393 | 3.374817 | 73.05015 | 2.811127 | 81.63934 | 1.090909 | 80.53279 | 0.2463343
|  |  |  | 0.5902821 | 2.533733 |  | 0.5827586 | 0.4197901 |  | 73.87922 | 3.162518 | 76.09007 | 3.469985 | 84.95902 | 0.7741935 | 84.09836 | 0.2111437
|  |  |  | 0.60721 | 1.55922 |  | 0.5996865 | 0.3298351 |  | 77.01126 | 2.679356 | 79.12999 | 3.63836 | 88.27869 | 0.2463343 | 87.29508 | 0.08797654
|  |  |  | 0.6247649 | 1.094453 |  | 0.6166144 | 0.08995502 |  | 80.05118 | 3.506589 | 82.26203 | 3.206442 | 91.84426 | 0.4046921 | 90.86066 | 0.1407625
|  |  |  | 0.6416928 | 0.5997001 |  | 0.6354232 | 0.1049475 |  | 83.0911 | 3.63836 | 85.20983 | 3.557833 | 95.16393 | 0.2639296 | 94.05738 | 0.1407625
|  |  |  | 0.6592476 | 0.4647676 |  | 0.6517241 | 0 |  | 86.03889 | 3.286969 | 88.24974 | 3.345534 | 98.60656 | 0.03519062 | 97.7459 | 0.1055718
|  |  |  | 0.6768025 | 0.3298351 |  | 0.669906 | 0.07496252 |  | 89.07881 | 2.877013 |  |  | 101.8033 | 0.4046921 | 101.0656 | 0.05278592
|  |  |  | Total %: | 98.50075 | + | Total %: | 99.05547 | + | Total %: | 99.94143 | Total %: | 96.40556 | Total %: | 99.78299 | Total %: | 99.85337

## Farbaniec 2015
Size | Fraction | AR < 2.5 |  | AR > 2.5
1.008969 | 0.5872217 | Orientation | # Fraction | Orientation | # Fraction
2.040359 | 0.1765731 | -90 | 0.01644036 | -90.06787 | 0.001487869
3.026906 | 0.08886737 | -84.70588 | 0.0173133 | -84.77375 | 0.001706104
4.013452 | 0.05111328 | -79.819 | 0.01804074 | -79.68326 | 0.002360808
5.022421 | 0.03136495 | -75.06787 | 0.0171678 | -75 | 0.0001784612
6.031389 | 0.02149082 | -70.18099 | 0.0171678 | -70.11312 | 0.0008331654
7.040358 | 0.01219748 | -65.15837 | 0.0186227 | -65.22624 | 0.001706104
8.026906 | 0.009874188 | -59.99999 | 0.01920465 | -59.93213 | 0.002142574
9.035875 | 0.00755084 | -54.70587 | 0.01847721 | -54.63801 | 0.003451982
10.02242 | 0 | -50.0905 | 0.0228419 | -49.95475 | 0.003451982
|  | -44.93212 | 0.02342387 | -45.27149 | 0.003451982
|  | -39.9095 | 0.02618817 | -39.97737 | 0.006289033
|  | -35.02262 | 0.02764307 | -34.88688 | 0.007816676
|  | -29.86425 | 0.03113482 | -29.79638 | 0.01305431
|  | -25.24887 | 0.03273521 | -24.9095 | 0.02287487
|  | -20.09049 | 0.0370999 | -20.02262 | 0.03444131
|  | -15.06787 | 0.0414646 | -15.13575 | 0.05211832
|  | -9.909494 | 0.04422891 | -10.04525 | 0.06652181
|  | -4.751127 | 0.04553831 | -4.95475 | 0.120644
|  | 0.4072398 | 0.04612028 | 0.1357476 | 0.1276275
|  | 5.022629 | 0.04728419 | 5.022625 | 0.1352657
|  | 9.773756 | 0.04728419 | 10.11312 | 0.113224
|  | 14.93213 | 0.04408341 | 15 | 0.09554703
|  | 19.95475 | 0.04204656 | 20.0905 | 0.0645577
|  | 25.24887 | 0.03593599 | 25.181 | 0.04513481
|  | 30.13575 | 0.0328807 | 30.06787 | 0.02331134
|  | 34.61538 | 0.03069835 | 34.95475 | 0.01589136
|  | 39.9095 | 0.02546072 | 39.84163 | 0.01152667
|  | 44.79638 | 0.02400582 | 44.93213 | 0.007380207
|  | 50.0905 | 0.02342387 | 50.22625 | 0.002797278
|  | 54.97738 | 0.021387 | 55.31674 | 0.005634329
|  | 59.86425 | 0.02109603 | 60.40724 | 0.003015512
|  | 64.88689 | 0.01804074 | 64.88688 | 0.002142574
|  | 69.77377 | 0.0171678 | 69.77376 | 0.002142574
|  | 75.06789 | 0.01789525 | 75.06787 | 0.001269635
|  | 80.09051 | 0.01527643 | 80.15837 | 0.0001784612
|  | 84.84165 | 0.01600389 | 85.04525 | 0.0008331654
|  | 90.13576 | 0.01658584 | 90.13575 | 0.001487869